## Substrate
Rocksteady Technology
Decal Characteristics - Substrate
|  | Backing Paper |  | Substrate Adhesive | [9 empty] | Vinyl | [7 empty] | Commercial Characteristics
[5 empty] | User Choice | User Choice | User Choice | [8 empty] | User Choice
| Name | Difference | Thickness (Microns) | Adhesive Opacity | Life Span (Yrs) | Reposition-able (During Application) | Adhesive Strength | Suitable Surface Material | Suitable Surface Texture | Surrounding Environment Fit For | Thickness (Microns) | Operating Temperature (Min) | Operating Temperature (Max) | Life Span (Yrs) | Curvature Rating | Finish | Luminous | Type | Colour | Printer Compatibility | Thickness (Microns) | Overall Thickness (Microns) | Cost (€/m2) | Weight (kg/m2)
1a | Convex High-Bond 6 mil. | Motocal Thick - all surfaces except plastic |  | 2 |  |  |  | 4, 5, 6, 7, 8, 9, 10, 11, 12, 13, 14, 15, 18, 20 | 4 | 1,2,3,4 |  | -40 | 80 |  | 5 | 2 | No |  |  |  | 152 | 152 | 10.38 | 0.3644444
1b | Convex High-Bond 6 mil. | Motocal Thick - plastic & Carbon fibre only |  | 2 |  |  |  | 15, 17 | 4 | 1,2,3,4 |  | -40 | 80 |  | 5 | 2 | No |  |  |  | 152 | 152 | 10.38 | 0.3644444
2 | Arlon DPF 6000XRP |  |  | 2 |  |  |  | 4, 5, 6, 7, 8, 9, 10, 11, 12, 13, 14, 15, 17, 18 | 4 | 1,2,3,4 |  | -40 | 80 |  | 5 | 2 | No |  |  |  | 50 | 50 | 7.51 | 0.190761867
3 | Arlon DPF 8000 |  |  | 2 |  |  |  | 4, 5, 6, 7, 8, 9, 10, 11, 12, 13, 14, 15, 18, 20 | 4 | 1,2,3,4 |  | -40 | 80 |  | 5 | 2 | No |  |  |  | 90 | 90 | 7.97 | 0.311111111
4a | Substance Ultracurve X1 | Motocal Thick - all surfaces except plastic |  | 2 |  |  |  | 4, 5, 6, 7, 8, 9, 10, 11, 12, 13, 14, 15, 18, 20 | 4 | 1,2,3,4 |  | -40 | 88 |  | 5 | 2 | No |  |  |  | 152 | 152 | 9.29 | 0.3555556
4b | Substance Ultracurve X1 | Motocal Thick - plastic & Carbon fibre only |  | 2 |  |  |  | 15, 17 | 4 | 1,2,3,4 |  | -40 | 88 |  | 5 | 2 | No |  |  |  | 152 | 152 | 9.29 | 0.3555556
4c | Substance Ultracurve X1 | Motocal Thin - All surfaces except for Plastic |  | 2 |  |  |  | 4, 5, 6, 7, 8, 9, 10, 11, 12, 13, 14, 15, 17, 18 | 4 | 1,2,3,4 |  | -40 | 88 |  | 5 | 2 | No |  |  |  | 152 | 152 | 3.7 | 0.3555556
4d | Substance Ultracurve X1 | Motocal Medium - All surfaces execpt ABS plastic |  | 2 |  |  |  | 4, 5, 6, 7, 8, 9, 10, 11, 12, 13, 14, 15, 18, 20 | 4 | 1,2,3,4 |  | -54 | 107 |  | 5 | 2 | No |  |  |  | 152 | 152 | 7.3 | 0.3555556
5 | Arlon DPF 4600 GT Gloss | Motocal Thin - All surfaces except for ABS Plastic |  | 2 |  |  |  | 4, 5, 6, 7, 8, 9, 10, 11, 12, 13, 14, 15, 17, 18 | 4 | 1,2,3,4 |  | -29 | 65 |  | 5 | 2 | No |  |  |  | 80 | 80 | 3.7 | 0.3111111
6 | Arlon DPF 8000 | Motocal Medium - All surfaces except for Plastic |  | 2 |  |  |  | 4, 5, 6, 7, 8, 9, 10, 11, 12, 13, 14, 15, 18, 20 | 4 | 1,2,3,4 |  | -54 | 107 |  | 5 | 2 | No |  |  |  | 90 | 90 | 7.3 | 0.3111111
7 | Arlon 4300 |  |  | 2 |  |  |  | 4, 5, 6, 7, 8, 9, 10, 11, 12, 13, 14, 15, 17, 18 | 4 | 1,2,3,4 |  | -29 | 80 |  | 5 | 2 | No |  |  |  | 86 | 86 | 2 | 0.297777778
8 | Test Material | Acceptable on every surface and all curvatures & textures |  | 2 |  |  |  | 1, 2, 3, 4, 5, 6, 7, 8, 9, 10, 11, 12, 13, 14, 15, 16, 17, 18, 19, 20 | 4 | 1,2,3,4 |  | -40 | 88 |  | 5 | 2 | No |  |  |  | 152 | 152 | 9.29 | 0.3555556

## Laminate
Rocksteady Technology
Decal Characteristics - Laminate
|  | Laminate | [9 empty] | Commercial Characteristics
User Choice
| Name | Difference | Type | Colour | Finish | Target Environment Fit For | Surface Finish | Curvature Rating | Thickness (Microns) | Operating Temperature (Min) | Operating Temperature (Max) | Cost (€/m2) | Weight (kg/m2)
1a | Convex Pro-Shield | Motocal Thick - all material except plastic |  | Clear |  | 1 | 4 | 5 | 381 | -40 | 80 | 13.24 | 0.4177778
1b | Convex Pro-Shield | Motocal Thick - plastic & Carbon fibre |  | Clear |  | 1 | 4 | 3 | 381 | -40 | 80 | 13.24 | 0.4177778
1c | Convex Pro-Shield | Motocal Thick - All surfaces except for ABS Plastic |  | Clear |  | 2 | 4 | 5 | 381 | -40 | 80 | 13.24 | 0.4177778
2 | Arlon Series 3220 | Motocal Thin - all materials except ABS Plastic |  | Clear |  | 1 | 4 | 5 | 50 | -40 | 79 | 7.03 | 0.190761867
3 | Arlon Series 3421 | Motocal Thin - all materials except Plastic |  | Clear |  | 2 | 4 | 5 | 75 | -40 | 80 | 9.03 | 0.190761867
4a | Substance Ultracurve VE 1500 | Motocal Thick - all surfaces except plastic |  | Clear |  | 1 | 4 | 5 | 381 | -54 | 104.5 | 13.1 | 0.4444444
4b | Substance Ultracurve VE 1500 | Motocal Thick - plastic & Carbon fibre only |  | Clear |  | 1 | 4 | 3 | 381 | -54 | 104.5 | 13.1 | 0.4444444
4c | Substance Ultracurve VE 1500 | Motocal Thick - All surfaces except for ABS Plastic |  | Clear |  | 2 | 4 | 5 | 381 | -54 | 104.5 | 13.1 | 0.4444444
4d | Substance Ultracurve VE 1500 | Motocal Medium |  | Clear |  | 2 | 4 | 5 | 305 | -40 | 80 | 11.42 | 0.4444444
5 | Arlon Series 3421 | Motocal Thin - all surfaces except ABS Plastic |  | Clear |  | 1 | 4 | 5 | 80 | -29 | 65 | 3.7 | 0.1333333
6 | Arlon Series 3590 | Motocal Medium - all materials except Plastic |  | Clear |  | 2 | 4 | 5 | 305 | -40 | 80 | 11.42 | 0.4444444
7 | TestMaterial |  |  | Clear |  | 1, 2 | 4 | 5 | 381 | -54 | 104.5 | 13.1 | 0.4444444
8 | Substance Icon 3150 Gloss Clear 54 | Motocal Thin - all surfaces except ABS Plastic |  | Clear |  | 1 | 4 | 5 | 70 | -29 | 65 | 3.7 | 0.1333333

## Combinations
Rocksteady Technology
Decal Combinations
Last updated PD 10/08/2015
[6 empty] | Characteristics of Interest | [9 empty] | Commercial Characteristics
| Display Name | Substrate | Laminate | Material Folder | Applicable Target Types | Suitable Surface Texture | Suitable Surface Material | Curvature Rating | Surrounding Environment Fit For | Target Environment Fit For | Operating Temperature (Min) | Operating Temperature (Max) | Finish | Opacity | Luminous | Thickness | Cost | Multiplier | Price | Weight | Display Synopsis
1 | MX Thick Gloss | 4a | 4a | Folder1 | Motorbike, Quad, Kart | 4 | 4, 5, 6, 7, 8, 9, 10, 11, 12, 13, 14, 15, 18, 20 | 5 | 1,2,3,4 | 1 | -40 | 88 | 2 | 2 | No | 533 | 22.39 | 15 | 335.85 | 0.8 | Durability:5 ¦ Fitting Ease:3 ¦ Life Span:5 ¦ Removability:3 ¦ Thickness:5 ¦ UV Protection:5
2 | MX Thick Gloss | 4a | 4a | Folder1 | Automobile, 4x4 Vehicle, Truck, Snowmobile, Jet Ski, Tractor, Power Boat | 4 | 4, 5, 6, 7, 8, 9, 10, 11, 12, 13, 14, 15, 18, 20 | 5 | 1,2,3,4 | 1 | -40 | 88 | 2 | 2 | No | 533 | 22.39 | 10 | 223.9 | 0.8 | Durability:5 ¦ Fitting Ease:3 ¦ Life Span:5 ¦ Removability:3 ¦ Thickness:5 ¦ UV Protection:5
3 | MX Thick Gloss | 4b | 4b | Folder1 | Motorbike, Quad, Kart | 4 | 15, 17 | 3 | 1,2,3,4 | 1 | -40 | 88 | 2 | 2 | No | 533 | 22.39 | 15 | 335.85 | 0.8 | Durability:5 ¦ Fitting Ease:3 ¦ Life Span:5 ¦ Removability:3 ¦ Thickness:5 ¦ UV Protection:5
4 | MX Thick Gloss | 4b | 4b | Folder1 | Automobile, 4x4 Vehicle, Truck, Snowmobile, Jet Ski, Tractor, Power Boat | 4 | 15, 17 | 3 | 1,2,3,4 | 1 | -40 | 88 | 2 | 2 | No | 533 | 22.39 | 10 | 223.9 | 0.8 | Durability:5 ¦ Fitting Ease:3 ¦ Life Span:5 ¦ Removability:3 ¦ Thickness:5 ¦ UV Protection:5
5 | MX Thick Gloss | 4a | 4c | Folder1 | Motorbike, Quad, Kart | 4 | 4, 5, 6, 7, 8, 9, 10, 11, 12, 13, 14, 15, 18, 20 | 5 | 1,2,3,4 | 2 | -40 | 88 | 2 | 2 | No | 533 | 22.39 | 15 | 335.85 | 0.8 | Durability:5 ¦ Fitting Ease:3 ¦ Life Span:5 ¦ Removability:3 ¦ Thickness:5 ¦ UV Protection:5
6 | MX Thin Gloss | 4c | 8 | Folder2 | Motorbike, Automobile, 4x4 Vehicle, Truck, Quad, Tractor, Kart, Power Boat | 4 | 4, 5, 6, 7, 8, 9, 10, 11, 12, 13, 14, 15, 17, 18 | 5 | 1,2,3,4 | 1 | -29 | 65 | 2 | 2 | No | 222 | 7.4 | 16.5 | 122.1 | 0.4888889 | Durability:2 ¦ Fitting Ease:5 ¦ Life Span:5 ¦ Removability:3 ¦ Thickness:1 ¦ UV Protection:5
7 | MX Medium Gloss | 4d | 4d | Folder1 | Motorbike, Quad, Kart | 4 | 4, 5, 6, 7, 8, 9, 10, 11, 12, 13, 14, 15, 18, 20 | 5 | 1,2,3,4 | 2 | -40 | 80 | 2 | 2 | No | 457 | 18.72 | 14.3 | 267.696 | 0.8 | Durability:3 ¦ Fitting Ease:5 ¦ Life Span:5 ¦ Removability:3 ¦ Thickness:3 ¦ UV Protection:5
8 | MX Sled | 4c | 8 | Folder2 | Snowmobile | 4 | 4, 5, 6, 7, 8, 9, 10, 11, 12, 13, 14, 15, 17, 18 | 5 | 1,2,3,4 | 1 | -29 | 65 | 2 | 2 | No | 222 | 7.4 | 16.5 | 122.1 | 0.4888889 | Durability:2 ¦ Fitting Ease:5 ¦ Life Span:5 ¦ Removability:3 ¦ Thickness:1 ¦ UV Protection:5
9 | MX Ski | 4c | 8 | Folder2 | Jet Ski | 4 | 4, 5, 6, 7, 8, 9, 10, 11, 12, 13, 14, 15, 17, 18 | 5 | 1,2,3,4 | 1 | -29 | 65 | 2 | 2 | No | 222 | 7.4 | 16.5 | 122.1 | 0.4888889 | Durability:2 ¦ Fitting Ease:5 ¦ Life Span:5 ¦ Removability:3 ¦ Thickness:1 ¦ UV Protection:5
10 | Test Material | 7 | 7 | Folder10 | Van, Misc, Road, MTB | 4 | 4, 5, 6, 7, 8, 9, 10, 11, 12, 13, 14, 15, 17, 18 | 5 | 1,2,3,4 | 1, 2 | -29 | 80 | 2 | 2 | No | 467 | 15.1 | 10 | 151 | 0.7422222 | Durability:5 ¦ Fitting Ease:3 ¦ Life Span:5 ¦ Removability:3 ¦ Thickness:5 ¦ UV Protection:5
11 | Gripper | 7 | 7 | Folder4 | Frame Grip | 4 | 4, 5, 6, 7, 8, 9, 10, 11, 12, 13, 14, 15, 17, 18 | 5 | 1,2,3,4 | 1, 2 | -29 | 80 | 2 | 2 | No | 467 | 15.1 | 50 | 755 | 0.7422222 | Durability:5 ¦ Fitting Ease:5 ¦ Life Span:5 ¦ Removability:4 ¦ Thickness:5 ¦ Grip:4 ¦ Boot Damage:1
12 | MX Mini Thick | 4a | 4a | Folder1 | Mini | 4 | 4, 5, 6, 7, 8, 9, 10, 11, 12, 13, 14, 15, 18, 20 | 5 | 1,2,3,4 | 1 | -40 | 88 | 2 | 2 | No | 533 | 22.39 | 36 | 806.04 | 0.8 | Durability:5 ¦ Fitting Ease:3 ¦ Life Span:5 ¦ Removability:3 ¦ Thickness:5 ¦ UV Protection:5
13 | MX Stand Thick | 4b | 4b | Folder1 | Stand | 4 | 15, 17 | 3 | 1,2,3,4 | 1 | -40 | 88 | 2 | 2 | No | 533 | 22.39 | 14 | 313.46 | 0.8 | Durability:5 ¦ Fitting Ease:3 ¦ Life Span:5 ¦ Removability:3 ¦ Thickness:5 ¦ UV Protection:5
14 | MX Helmet Thick | 4b | 4b | Folder1 | Helmet | 4 | 15, 17 | 3 | 1,2,3,4 | 1 | -40 | 88 | 2 | 2 | No | 533 | 22.39 | 34 | 761.26 | 0.8 | Durability:5 ¦ Fitting Ease:3 ¦ Life Span:5 ¦ Removability:3 ¦ Thickness:5 ¦ UV Protection:5
15 | MX Scrutiny Thick | 4a | 4a | Folder1 | Scrutiny | 4 | 4, 5, 6, 7, 8, 9, 10, 11, 12, 13, 14, 15, 18, 20 | 5 | 1,2,3,4 | 1 | -40 | 88 | 2 | 2 | No | 533 | 22.39 | 500 | 11195 | 0.8 | Durability:5 ¦ Fitting Ease:3 ¦ Life Span:5 ¦ Removability:3 ¦ Thickness:5 ¦ UV Protection:5
16 | Gloss Velcro | 4a | 4a | Folder5 | Bar Pad | 4 | 4, 5, 6, 7, 8, 9, 10, 11, 12, 13, 14, 15, 18, 20 | 5 | 1,2,3,4 | 1 | -40 | 88 | 2 | 2 | No | 533 | 22.39 | 30 | 671.7 | 0.8 | Durability:5 ¦ Fitting Ease:3 ¦ Life Span:5 ¦ Thickness:5 ¦ UV Protection:5
17 | MX Thick Gloss | 4a | 4a | Folder1 | Tank Protector | 4 | 4, 5, 6, 7, 8, 9, 10, 11, 12, 13, 14, 15, 18, 20 | 5 | 1,2,3,4 | 1 | -40 | 88 | 2 | 2 | No | 533 | 22.39 | 24 | 537.36 | 0.8 | Durability:5 ¦ Life Span:5 ¦ Removability:3 ¦ Thickness:5 ¦ UV Protection:5 ¦ Roost Proof:5
18 | Adhesive Whiteboard | 4a | 4a | Folder6 | Whiteboard | 4 | 4, 5, 6, 7, 8, 9, 10, 11, 12, 13, 14, 15, 18, 20 | 5 | 1,2,3,4 | 1 | -40 | 88 | 2 | 2 | No | 533 | 22.39 | 15 | 335.85 | 0.8 | Durability:5 ¦ Fitting Ease:5 ¦ Life Span:5 ¦ Removability:2 ¦ Thickness:3
19 | Magnetic Whiteboard | 4a | 4a | Folder7 | Whiteboard | 4 | 4, 5, 6, 7, 8, 9, 10, 11, 12, 13, 14, 15, 18, 20 | 5 | 1,2,3,4 | 1 | -40 | 88 | 2 | 2 | No | 533 | 22.39 | 15 | 335.85 | 0.8 | Durability:5 ¦ Fitting Ease:5 ¦ Life Span:5 ¦ Removability:5 ¦ Thickness:4
20 | Cotton | 4a | 4a | Folder8 | Jersey | 4 | 4, 5, 6, 7, 8, 9, 10, 11, 12, 13, 14, 15, 18, 20 | 5 | 1,2,3,4 | 1 | -40 | 88 | 2 | 2 | No | 533 | 22.39 | 15 | 335.85 | 0.8 | Durability:4 ¦ Washability: 5
21 | MX Hand Protector | 4a | 4a | Folder1 | Hand Protector | 4 | 4, 5, 6, 7, 8, 9, 10, 11, 12, 13, 14, 15, 18, 20 | 5 | 1,2,3,4 | 1 | -40 | 88 | 2 | 2 | No | 533 | 22.39 | 15 | 335.85 | 0.8 | Durability:5 ¦ Fitting Ease:3 ¦ Life Span:5 ¦ Removability:3 ¦ Thickness:5 ¦ UV Protection:5
22 | RaceNumbers MX Thick | 4a | 4a | Folder1 | Dirt Bike Numbers, Road Bike Numbers, Kart Numbers, Quad Numbers, Generic Numbers | 4 | 4, 5, 6, 7, 8, 9, 10, 11, 12, 13, 14, 15, 18, 20 | 5 | 1,2,3,4 | 1 | -40 | 88 | 2 | 2 | No | 533 | 22.39 | 6.9 | 154.491 | 0.8 | Durability:5 ¦ Fitting Ease:3 ¦ Life Span:5 ¦ Removability:3 ¦ Thickness:5 ¦ UV Protection:5
23 | RaceNumbers - MX Thick | 4b | 4b | Folder1 | Dirt Bike Numbers, Road Bike Numbers, Kart Numbers, Quad Numbers, Generic Numbers | 4 | 15, 17 | 3 | 1,2,3,4 | 1 | -40 | 88 | 2 | 2 | No | 533 | 22.39 | 6.9 | 154.491 | 0.8 | Durability:5 ¦ Fitting Ease:3 ¦ Life Span:5 ¦ Removability:3 ¦ Thickness:5 ¦ UV Protection:5
24 | RaceNumbers MX Thick | 4a | 4c | Folder1 | Dirt Bike Numbers, Road Bike Numbers, Kart Numbers, Quad Numbers, Generic Numbers | 4 | 4, 5, 6, 7, 8, 9, 10, 11, 12, 13, 14, 15, 18, 20 | 5 | 1,2,3,4 | 2 | -40 | 88 | 2 | 2 | No | 533 | 22.39 | 6.9 | 154.491 | 0.8 | Durability:5 ¦ Fitting Ease:3 ¦ Life Span:5 ¦ Removability:3 ¦ Thickness:5 ¦ UV Protection:5
25 | RaceNumbers Thin | 4c | 8 | Folder2 | Dirt Bike Numbers, Road Bike Numbers, Kart Numbers, Quad Numbers, Generic Numbers | 4 | 4, 5, 6, 7, 8, 9, 10, 11, 12, 13, 14, 15, 17, 18 | 5 | 1,2,3,4 | 1 | -29 | 65 | 2 | 2 | No | 222 | 7.4 | 13.2 | 97.68 | 0.4888889 | Durability:2 ¦ Fitting Ease:5 ¦ Life Span:5 ¦ Removability:3 ¦ Thickness:1 ¦ UV Protection:5
26 | RaceNumbers MX Medium | 4d | 4d | Folder1 | Dirt Bike Numbers, Road Bike Numbers, Kart Numbers, Quad Numbers, Generic Numbers | 4 | 4, 5, 6, 7, 8, 9, 10, 11, 12, 13, 14, 15, 18, 20 | 5 | 1,2,3,4 | 2 | -40 | 80 | 2 | 2 | No | 457 | 18.72 | 6.49 | 121.4928 | 0.8 | Durability:3 ¦ Fitting Ease:5 ¦ Life Span:5 ¦ Removability:3 ¦ Thickness:3 ¦ UV Protection:5
27 | MX Thick Matte | 4a | 4a | Folder8 | Motorbike, Quad, Kart | 4 | 4, 5, 6, 7, 8, 9, 10, 11, 12, 13, 14, 15, 18, 20 | 5 | 1,2,3,4 | 1 | -40 | 88 | 2 | 2 | No | 533 | 22.39 | 15 | 335.85 | 0.8 | Durability:5 ¦ Fitting Ease:3 ¦ Life Span:5 ¦ Removability:3 ¦ Thickness:5 ¦ UV Protection:5
28 | MX Thick Matte | 4b | 4b | Folder8 | Motorbike, Quad, Kart | 4 | 15, 17 | 3 | 1,2,3,4 | 1 | -40 | 88 | 2 | 2 | No | 533 | 22.39 | 15 | 335.85 | 0.8 | Durability:5 ¦ Fitting Ease:3 ¦ Life Span:5 ¦ Removability:3 ¦ Thickness:5 ¦ UV Protection:5
29 | MX Thick Matte | 4a | 4c | Folder8 | Motorbike, Quad, Kart | 4 | 4, 5, 6, 7, 8, 9, 10, 11, 12, 13, 14, 15, 18, 20 | 5 | 1,2,3,4 | 2 | -40 | 88 | 2 | 2 | No | 533 | 22.39 | 15 | 335.85 | 0.8 | Durability:5 ¦ Fitting Ease:3 ¦ Life Span:5 ¦ Removability:3 ¦ Thickness:5 ¦ UV Protection:5
30 | MX Medium Matte | 4d | 4d | Folder8 | Motorbike, Quad, Kart | 4 | 4, 5, 6, 7, 8, 9, 10, 11, 12, 13, 14, 15, 18, 20 | 5 | 1,2,3,4 | 2 | -40 | 80 | 2 | 2 | No | 457 | 18.72 | 14.3 | 267.696 | 0.8 | Durability:3 ¦ Fitting Ease:5 ¦ Life Span:5 ¦ Removability:3 ¦ Thickness:3 ¦ UV Protection:5
31 | MX Thick Matte | 4a | 4a | Folder8 | Automobile, 4x4 Vehicle, Truck, Snowmobile, Jet Ski, Tractor, Power Boat | 4 | 4, 5, 6, 7, 8, 9, 10, 11, 12, 13, 14, 15, 18, 20 | 5 | 1,2,3,4 | 1 | -40 | 88 | 2 | 2 | No | 533 | 22.39 | 10 | 223.9 | 0.8 | Durability:5 ¦ Fitting Ease:3 ¦ Life Span:5 ¦ Removability:3 ¦ Thickness:5 ¦ UV Protection:5
32 | MX Thick Matte | 4b | 4b | Folder8 | Automobile, 4x4 Vehicle, Truck, Snowmobile, Jet Ski, Tractor, Power Boat | 4 | 15, 17 | 3 | 1,2,3,4 | 1 | -40 | 88 | 2 | 2 | No | 533 | 22.39 | 10 | 223.9 | 0.8 | Durability:5 ¦ Fitting Ease:3 ¦ Life Span:5 ¦ Removability:3 ¦ Thickness:5 ¦ UV Protection:5
33 | MX Thin Matte | 4c | 8 | Folder30 | Motorbike, Automobile, 4x4 Vehicle, Truck, Quad, Tractor, Kart, Power Boat | 4 | 4, 5, 6, 7, 8, 9, 10, 11, 12, 13, 14, 15, 17, 18 | 5 | 1,2,3,4 | 1 | -29 | 65 | 2 | 2 | No | 222 | 7.4 | 16.5 | 122.1 | 0.4888889 | Durability:2 ¦ Fitting Ease:5 ¦ Life Span:5 ¦ Removability:3 ¦ Thickness:1 ¦ UV Protection:5
Notes
Thickness is measured in Microns
Cost is measured in euro per meter squared
Price is measured in euro per meter squared
Weight is measured in kilogram per meter squared